## Hcontact.xls
Contact stress between bodies
Hertz Contact Analysis between cylinder and elastic flat plate
|  | Material Properties | Hertz stress limit | Elastic modulus | Poisson ratio
Be consistent with units - initially in N-m-s |  | CARBIDE | 2758000000 | 310300000000 | 0.3
|  | Plastic | 103400000 | 10340000000 | 0.2
Enter Parameters: |  | RC 62 Steel | 1724000000 | 204100000000 | 0.29
d1 (cylinder diameter) | 0.025
d2 (plate diameter, inf) | 100000
F (applied load) | 1000000
L (contact length) | 0.25
E1 (cylinder elastic modulus) | 204100000000
v1 (cylinder Poisson's ratio) | 0.3
E2 (plate elastic modulus) | 204100000000
v2 (plate Poisson's ratio) | 0.3
qmax (maximum Hertz stress) | 2758000000
Results:
Ee (equivalent elastic modulus) | 112142857142.9
2b (width of contact rectangle) | 0.001506899
Acontact (area of contact rectangle) | 0.0003767248
delcyl (deflection into cylinder) | 8.390669e-05
delplt (deflection into plate) | 0.0004355889
deltot (total interface deflection) | 0.0005194956
q (maximum contact pressure) | 3379760418.4
q/qmax (stress ratio) | 1.225439